## Sheet1
Prática cerâmicas 1
Corpo de Prova | Peso seco (g) | Peso úmido (g) | Peso imerso (g) | Porosidade Aparente (%) | Densidade Aparente (g/cm³) | Absorção de Água (%) | Módulo de Ruptura | Porosidade Aparente | PA% = ((Pu-Pq)/Pu-Pi))*100
C1 | 8.88 | 11.1 | 5.63 | 40.58501 | 1.619829 | 25 |  | Densidade Aparente (g/cm³) | DA = (Pq/(Pu-Pi))*ρ água
C2 | 8.77 | 10.97 | 5.52 | 40.36697 | 1.605634 | 25.08552 |  | Absorção de água | AA% = ((Pu-Pq)/Pq)*100
C3 | 8.93 | 11.19 | 5.65 | 40.79422 | 1.608367 | 25.30795
C4 | 8.74 | 10.96 | 5.52 | 40.80882 | 1.603083 | 25.40046 |  | Temperatura da água (°C) | 22.3
C5 | 8.94 | 11.22 | 5.65 | 40.93357 | 1.601496 | 25.50336 |  | Densidade da água - ρ (g/mL) | 0.9978
C6 | 8.87 | 11.05 | 5.63 | 40.2214 | 1.632931 | 24.57723 |  | *Note, a densidade é relativa a temperatura que a água apresentava no momento do experimento
C7 | 8.73 | 10.91 | 5.54 | 40.5959 | 1.622122 | 24.97136
C8 | 8.97 | 11.21 | 5.68 | 40.50633 | 1.618493 | 24.97213
C9 | 8.81 | 11.06 | 5.58 | 41.05839 | 1.604127 | 25.53916
C10 | 8.83 | 11.05 | 5.62 | 40.88398 | 1.622573 | 25.14156
C11 | 8.81 | 10.72 | 5.6 | 37.3046875 | 1.716918 | 21.67991
C12 | 8.92 | 10.94 | 5.69 | 38.47619 | 1.69531 | 22.64574
C13 | 8.83 | 10.86 | 5.59 | 38.51992 | 1.671836 | 22.98981
C14 | 8.84 | 10.95 | 5.67 | 39.96212 | 1.670559 | 23.86878
C15 | 8.12 | 10.07 | 5.2 | 40.04107 | 1.663683 | 24.01478
C16 | 8.08 | 9.79 | 5.12 | 36.6167 | 1.726386 | 21.16337
C17 | 8.07 | 9.81 | 5.11 | 37.02128 | 1.713244 | 21.56134
C18 | 8.13 | 9.95 | 5.14 | 37.83784 | 1.68651 | 22.38622
C19 | 8.14 | 9.98 | 5.51 | 41.16331 | 1.817023 | 22.60442
C20 | 8.76 | 10.85 | 5.55 | 39.43396 | 1.649194 | 23.85845
C21 | 8.92 | 10.31 | 5.54 | 29.14046 | 1.865907 | 15.58296
C22 | 8.86 | 10.33 | 5.43 | 30 | 1.804185 | 16.59142
C23 | 8.81 | 10.08 | 5.5 | 27.72926 | 1.919349 | 14.41544
C24 | 8.8 | 10.38 | 5.49 | 32.31084 | 1.795632 | 17.95455
C25 | 8.74 | 10.18 | 5.5 | 30.76923 | 1.863413 | 16.47597
C26 | 8.65 | 9.79 | 5.51 | 26.63551 | 2.016582 | 13.17919
C27 | 8.89 | 10.26 | 5.59 | 29.33619 | 1.899452 | 15.41057
C28 | 8.83 | 10.3 | 5.53 | 30.81761 | 1.847081 | 16.64779
C29 | 8.89 | 10.4 | 5.58 | 31.3278 | 1.840341 | 16.98538
C30 | 8.06 | 9.42 | 5.02 | 30.90909 | 1.827788 | 16.87345
C31 | 8.86 | 10.54 | 5.59 | 33.93939 | 1.785961 | 18.96163 |  | A partir deste corpo de prova não se sabe qual a temperatura de queima dos mesmos
C32 | 8.86 | 10.57 | 5.61 | 34.47581 | 1.78236 | 19.30023
C33 | 8.74 | 10.29 | 5.51 | 32.42678 | 1.824429 | 17.73455